## MoS2_Bulk
Energy (AU) | Energy (eV) | DOSS | Fermi Level | AU | eV
-1.4272 | -38.83611008 | 0 |  | -0.164157 | -4.466942
-1.4208 | -38.66195712 | 0
-1.4144 | -38.48780416 | 178.19
-1.408 | -38.3136512 | 0
-1.4017 | -38.14221938 | 0
-1.3953 | -37.96806642 | 0
-1.3889 | -37.79391346 | 0
-1.3825 | -37.6197605 | 0
-1.3761 | -37.44560754 | 0
-1.3698 | -37.27417572 | 0
-1.3634 | -37.10002276 | 0
-1.357 | -36.9258698 | 0
-1.3506 | -36.75171684 | 0
-1.3442 | -36.57756388 | 0
-1.3378 | -36.40341092 | 0
-1.3315 | -36.2319791 | 0
-1.3251 | -36.05782614 | 0
-1.3187 | -35.88367318 | 0
-1.3123 | -35.70952022 | 0
-1.3059 | -35.53536726 | 0
-1.2995 | -35.3612143 | 0
-1.2932 | -35.18978248 | 0
-1.2868 | -35.01562952 | 0
-1.2804 | -34.84147656 | 0
-1.274 | -34.6673236 | 0
-1.2676 | -34.49317064 | 0
-1.2612 | -34.31901768 | 0
-1.2549 | -34.14758586 | 0
-1.2485 | -33.9734329 | 0
-1.2421 | -33.79927994 | 0
-1.2357 | -33.62512698 | 0
-1.2293 | -33.45097402 | 0
-1.2229 | -33.27682106 | 0
-1.2166 | -33.10538924 | 0
-1.2102 | -32.93123628 | 0
-1.2038 | -32.75708332 | 0
-1.1974 | -32.58293036 | 0
-1.191 | -32.4087774 | 0
-1.1846 | -32.23462444 | 0
-1.1783 | -32.06319262 | 0
-1.1719 | -31.88903966 | 0
-1.1655 | -31.7148867 | 0
-1.1591 | -31.54073374 | 0
-1.1527 | -31.36658078 | 0
-1.1464 | -31.19514896 | 0
-1.14 | -31.020996 | 0
-1.1336 | -30.84684304 | 0
-1.1272 | -30.67269008 | 0
-1.1208 | -30.49853712 | 0
-1.1144 | -30.32438416 | 0
-1.1081 | -30.15295234 | 0
-1.1017 | -29.97879938 | 0
-1.0953 | -29.80464642 | 0
-1.0889 | -29.63049346 | 0
-1.0825 | -29.4563405 | 0
-1.0761 | -29.28218754 | 0
-1.0698 | -29.11075572 | 0
-1.0634 | -28.93660276 | 0
-1.057 | -28.7624498 | 0
-1.0506 | -28.58829684 | 0
-1.0442 | -28.41414388 | 0
-1.0378 | -28.23999092 | 0
-1.0315 | -28.0685591 | 0
-1.0251 | -27.89440614 | 0
-1.0187 | -27.72025318 | 0
-1.0123 | -27.54610022 | 0
-1.0059 | -27.37194726 | 0
-0.99955 | -27.19915487 | 0
-0.99316 | -27.02527 | 0
-0.98678 | -26.85167 | 0
-0.9804 | -26.67805656 | 0
-0.97401 | -26.50418 | 0
-0.96763 | -26.33057 | 0
-0.96125 | -26.15695825 | 0
-0.95486 | -25.98308 | 0
-0.94848 | -25.80947 | 0
-0.9421 | -25.63585994 | 0
-0.93572 | -25.46225 | 0
-0.92933 | -25.28837 | 0
-0.92295 | -25.11476163 | 0
-0.91657 | -24.94115 | 0
-0.91018 | -24.76727 | 0
-0.9038 | -24.59366332 | 0
-0.89742 | -24.42005 | 0
-0.89104 | -24.24645 | 0
-0.88465 | -24.07256501 | 0
-0.87827 | -23.89896 | 0
-0.87189 | -23.72535 | 0
-0.8655 | -23.5514667 | 0
-0.85912 | -23.37786 | 0
-0.85274 | -23.20425 | 0
-0.84636 | -23.03064 | 0
-0.83997 | -22.85676 | 0
-0.83359 | -22.68315 | 0
-0.82721 | -22.50954 | 0
-0.82082 | -22.33566 | 0
-0.81444 | -22.16205 | 0
-0.80806 | -21.98844 | 0
-0.80168 | -21.81484 | 0
-0.79529 | -21.64095 | 0
-0.78891 | -21.46735 | 0
-0.78253 | -21.29374 | 0
-0.77614 | -21.11986 | 0
-0.76976 | -20.94625 | 0
-0.76338 | -20.77264 | 0
-0.757 | -20.5990298 | 0
-0.75061 | -20.42515 | 0
-0.74423 | -20.25154 | 0
-0.73785 | -20.07793149 | 0
-0.73146 | -19.90405 | 0
-0.72508 | -19.73044 | 0
-0.7187 | -19.55683318 | 0
-0.71232 | -19.38322 | 0
-0.70593 | -19.20934 | 0
-0.69955 | -19.03573487 | 0
-0.69317 | -18.86213 | 0
-0.68678 | -18.68825 | 0
-0.6804 | -18.51463656 | 0
-0.67402 | -18.34103 | 0
-0.66764 | -18.16742 | 0
-0.66125 | -17.99353825 | 0
-0.65487 | -17.81993 | 0
-0.64849 | -17.64632 | 0
-0.6421 | -17.47243994 | 0
-0.63572 | -17.29883 | 0
-0.62934 | -17.12522 | 4.8242
-0.62296 | -16.95161 | 13.072
-0.61657 | -16.77773 | 19.686
-0.61019 | -16.60412 | 24.145
-0.60381 | -16.43052 | 24.893
-0.59742 | -16.25663 | 25.624
-0.59104 | -16.08303 | 27.726
-0.58466 | -15.90942 | 29.227
-0.57827 | -15.73554 | 37.835
-0.57189 | -15.56193 | 50.238
-0.56551 | -15.38832 | 65.182
-0.55913 | -15.21471 | 77.668
-0.55274 | -15.04083 | 120.55
-0.54636 | -14.86722 | 152
-0.53998 | -14.69361 | 200.57
-0.53359 | -14.51973 | 281.9
-0.52721 | -14.34612 | 113.88
-0.52083 | -14.17251 | 0
-0.51445 | -13.99890473 | 0
-0.50806 | -13.82502 | 0
-0.50168 | -13.65142 | 0
-0.4953 | -13.47780642 | 0
-0.48891 | -13.30393 | 0
-0.48253 | -13.13032 | 0
-0.47615 | -12.95670811 | 0
-0.46977 | -12.7831 | 0
-0.46338 | -12.60922 | 0
-0.457 | -12.4356098 | 0
-0.45062 | -12.262 | 0
-0.44423 | -12.08812 | 0
-0.43785 | -11.91451149 | 0
-0.43147 | -11.7409 | 0
-0.42509 | -11.56729 | 0
-0.4187 | -11.39341318 | 0
-0.41232 | -11.2198 | 0
-0.40594 | -11.0462 | 0
-0.39955 | -10.87231487 | 0
-0.39317 | -10.69871 | 0
-0.38679 | -10.5251 | 0
-0.38041 | -10.35149 | 0
-0.37402 | -10.17761 | 0
-0.36764 | -10.004 | 0
-0.36126 | -9.830390364 | 0
-0.35487 | -9.656509518 | 0
-0.34849 | -9.482900786 | 0
-0.34211 | -9.309292054 | 0
-0.33573 | -9.135683322 | 0
-0.32934 | -8.961802476 | 0
-0.32296 | -8.788193744 | 0
-0.31658 | -8.614585012 | 0
-0.31019 | -8.440704166 | 0
-0.30381 | -8.267095434 | 0
-0.29743 | -8.093486702 | 2.4734
-0.29105 | -7.91987797 | 13.196
-0.28466 | -7.745997124 | 32.076
-0.27828 | -7.572388392 | 45.461
-0.2719 | -7.39877966 | 75.563
-0.26551 | -7.224898814 | 147.43
-0.25913 | -7.051290082 | 147
-0.25275 | -6.87768135 | 100.3
-0.24637 | -6.704072618 | 144.67
-0.23998 | -6.530191772 | 104.5
-0.2336 | -6.35658304 | 66.623
-0.22722 | -6.182974308 | 45.714
-0.22083 | -6.009093462 | 56.323
-0.21445 | -5.83548473 | 74.824
-0.20807 | -5.661875998 | 107.56
-0.20168 | -5.487995152 | 135.16
-0.1953 | -5.31438642 | 112.05
-0.18892 | -5.140777688 | 145.96
-0.18254 | -4.967168956 | 121
-0.17615 | -4.79328811 | 105.23
-0.16977 | -4.619679378 | 167
-0.16339 | -4.446070646 | 164.83
-0.157 | -4.2721898 | 153.57
-0.15062 | -4.098581068 | 73.521
-0.14424 | -3.924972336 | 58.638
-0.13786 | -3.751363604 | 102.96
-0.13147 | -3.577482758 | 91.055
-0.12509 | -3.403874026 | 107.82
-0.11871 | -3.230265294 | 168.85
-0.11232 | -3.056384448 | 206.43
-0.10594 | -2.882775716 | 148.56
-0.099559 | -2.70914 | 74.826
-0.093176 | -2.535449 | 111.03
-0.086793 | -2.361759 | 137.74
-0.08041 | -2.188068674 | 95.247
-0.074027 | -2.014378 | 75.503
-0.067644 | -1.840688 | 173.76
-0.061262 | -1.667025 | 150.37
-0.054879 | -1.493334 | 92.93
-0.048496 | -1.319644 | 84.992
-0.042113 | -1.145954 | 64.548
-0.03573 | -0.972263322 | 34.638
-0.029347 | -0.7985729558 | 18.289
-0.022964 | -0.6248825896 | 8.7792
-0.016581 | -0.4511922234 | 8.8788
-0.010198 | -0.2775018572 | 6.5704
-0.0038156 | -0.1038278 | 3.2479
0.0025673 | 0.06985982722 | 0
0.0089502 | 0.2435475 | 0
0.015333 | 0.4172323962 | 0
0.021716 | 0.5909227624 | 0
0.028099 | 0.7646131286 | 0
0.034482 | 0.9383034948 | 0
0.040865 | 1.111993861 | 0
0.047247 | 1.285657 | 0
0.05363 | 1.459347382 | 17.249
0.060013 | 1.633038 | 37.431
0.066396 | 1.806728 | 85.999
0.072779 | 1.980418 | 89.397
0.079162 | 2.154109 | 147.8
0.085545 | 2.327799213 | 170.53
0.091928 | 2.50149 | 145.74
0.098311 | 2.67518 | 198.41
0.10469 | 2.848761466 | 233.84
0.11108 | 3.022642312 | 184.19
0.11746 | 3.196251044 | 95.759
0.12384 | 3.369859776 | 95.988
0.13022 | 3.543468508 | 109.23
0.13661 | 3.717349354 | 104.79
0.14299 | 3.890958086 | 90.209
0.14937 | 4.064566818 | 71.896
0.15576 | 4.238447664 | 72.675
0.16214 | 4.412056396 | 104.76
0.16852 | 4.585665128 | 91.196
0.17491 | 4.759545974 | 80.131
0.18129 | 4.933154706 | 64
0.18767 | 5.106763438 | 56.472
0.19405 | 5.28037217 | 49.907
0.20044 | 5.454253016 | 42.262
0.20682 | 5.627861748 | 27.387
0.2132 | 5.80147048 | 0
0.21959 | 5.975351326 | 0
0.22597 | 6.148960058 | 0
0.23235 | 6.32256879 | 0
0.23873 | 6.496177522 | 0
0.24512 | 6.670058368 | 0
0.2515 | 6.8436671 | 0
0.25788 | 7.017275832 | 0
0.26427 | 7.191156678 | 0
0.27065 | 7.36476541 | 10.693
0.27703 | 7.538374142 | 16.257
0.28341 | 7.711982874 | 27.025
0.2898 | 7.88586372 | 31.36
0.29618 | 8.059472452 | 32.3
0.30256 | 8.233081184 | 33.86
0.30895 | 8.40696203 | 35.718
0.31533 | 8.580570762 | 36.048
0.32171 | 8.754179494 | 34.638
0.32809 | 8.927788226 | 33.009
0.33448 | 9.101669072 | 32.361
0.34086 | 9.275277804 | 35.727
0.34724 | 9.448886536 | 42.188
0.35363 | 9.622767382 | 40.151
0.36001 | 9.796376114 | 46.871
0.36639 | 9.969984846 | 65.536
0.37277 | 10.14359 | 86.721
0.37916 | 10.31747 | 87.673
0.38554 | 10.49108 | 79.8
0.39192 | 10.66469 | 72.556
0.39831 | 10.83857 | 56.68
0.40469 | 11.01218 | 70.484
0.41107 | 11.18579 | 76.529
0.41745 | 11.35939893 | 107.45
0.42384 | 11.53328 | 101.84
0.43022 | 11.70689 | 120.17
0.4366 | 11.88049724 | 134.53
0.44299 | 12.05438 | 78.882
0.44937 | 12.22799 | 67.439
0.45575 | 12.40159555 | 81.151
0.46213 | 12.5752 | 59.731
0.46852 | 12.74909 | 30.767
0.4749 | 12.92269386 | 0.13227
0.48128 | 13.0963 | 1.2437
0.48767 | 13.27018 | 2.6415e-12
0.49405 | 13.44379217 | 0

## FePS3_Bulk
Energy (AU) | Energy (eV) | DOSS | Fermi Level | AU | eV
-0.2462 | -6.69944668 | 0 |  | -0.169866 | -4.622292
-0.24452 | -6.653731528 | -5.8593e-13
-0.24283 | -6.607744262 | 25.776
-0.24114 | -6.561756996 | 66.275
-0.23945 | -6.51576973 | 68.104
-0.23776 | -6.469782464 | 47.49
-0.23607 | -6.423795198 | 28.876
-0.23438 | -6.377807932 | 36.732
-0.23269 | -6.331820666 | 43.23
-0.231 | -6.2858334 | 47.229
-0.22931 | -6.239846134 | 55.75
-0.22762 | -6.193858868 | 68.254
-0.22593 | -6.147871602 | 84.049
-0.22424 | -6.101884336 | 101.89
-0.22255 | -6.05589707 | 118.31
-0.22087 | -6.010181918 | 127.83
-0.21918 | -5.964194652 | 125.64
-0.21749 | -5.918207386 | 110.93
-0.2158 | -5.87222012 | 88.594
-0.21411 | -5.826232854 | 67.291
-0.21242 | -5.780245588 | 53.71
-0.21073 | -5.734258322 | 46.234
-0.20904 | -5.688271056 | 35.676
-0.20735 | -5.64228379 | 26.3
-0.20566 | -5.596296524 | 30.211
-0.20397 | -5.550309258 | 34.541
-0.20228 | -5.504321992 | 38.413
-0.20059 | -5.458334726 | 40.995
-0.19891 | -5.412619574 | 42.376
-0.19722 | -5.366632308 | 46.945
-0.19553 | -5.320645042 | 55.822
-0.19384 | -5.274657776 | 69.034
-0.19215 | -5.22867051 | 90.799
-0.19046 | -5.182683244 | 117.47
-0.18877 | -5.136695978 | 138.18
-0.18708 | -5.090708712 | 135.14
-0.18539 | -5.044721446 | 92.924
-0.1837 | -4.99873418 | 25.005
-0.18201 | -4.952746914 | 13.504
-0.18032 | -4.906759648 | 19.099
-0.17863 | -4.860772382 | 25.853
-0.17694 | -4.814785116 | 34.5
-0.17526 | -4.769069964 | 44.769
-0.17357 | -4.723082698 | 56.048
-0.17188 | -4.677095432 | 67.417
-0.17019 | -4.631108166 | 77.763
-0.1685 | -4.5851209 | 85.974
-0.16681 | -4.539133634 | 91.163
-0.16512 | -4.493146368 | 91.32
-0.16343 | -4.447159102 | 93.259
-0.16174 | -4.401171836 | 92.334
-0.16005 | -4.35518457 | 79.668
-0.15836 | -4.309197304 | 75.243
-0.15667 | -4.263210038 | 79.305
-0.15498 | -4.217222772 | 77.759
-0.15329 | -4.171235506 | 65.166
-0.15161 | -4.125520354 | 56.466
-0.14992 | -4.079533088 | 79.559
-0.14823 | -4.033545822 | 135.07
-0.14654 | -3.987558556 | 201.93
-0.14485 | -3.94157129 | 230.97
-0.14316 | -3.895584024 | 225.8
-0.14147 | -3.849596758 | 187.36
-0.13978 | -3.803609492 | 233.56
-0.13809 | -3.757622226 | 298.81
-0.1364 | -3.71163496 | 259.08
-0.13471 | -3.665647694 | 264.54
-0.13302 | -3.619660428 | 339.49
-0.13133 | -3.573673162 | 361.46
-0.12964 | -3.527685896 | 354.58
-0.12796 | -3.481970744 | 292.58
-0.12627 | -3.435983478 | 227.52
-0.12458 | -3.389996212 | 188.87
-0.12289 | -3.344008946 | 177.42
-0.1212 | -3.29802168 | 186.37
-0.11951 | -3.252034414 | 207.61
-0.11782 | -3.206047148 | 210.77
-0.11613 | -3.160059882 | 194.79
-0.11444 | -3.114072616 | 161.81
-0.11275 | -3.06808535 | 126.98
-0.11106 | -3.022098084 | 113.24
-0.10937 | -2.976110818 | 126.05
-0.10768 | -2.930123552 | 156.78
-0.106 | -2.8844084 | 167.72
-0.10431 | -2.838421134 | 183.66
-0.10262 | -2.792433868 | 177.68
-0.10093 | -2.746446602 | 161.86
-0.099238 | -2.700405 | 155.68
-0.097549 | -2.654445 | 171.79
-0.09586 | -2.608484804 | 151.31
-0.09417 | -2.562497538 | 139.72
-0.092481 | -2.516537 | 155.1
-0.090792 | -2.470577 | 197.47
-0.089102 | -2.42459 | 273.68
-0.087413 | -2.37863 | 384.18
-0.085724 | -2.33267 | 403.31
-0.084035 | -2.286709999 | 351.86
-0.082345 | -2.240722733 | 300.54
-0.080656 | -2.194763 | 287.48
-0.078967 | -2.148803 | 254
-0.077278 | -2.102843 | 229.34
-0.075588 | -2.056855 | 184.84
-0.073899 | -2.010895 | 139.57
-0.07221 | -1.964935194 | 165.72
-0.07052 | -1.918947928 | 218.9
-0.068831 | -1.872988 | 275.61
-0.067142 | -1.827028 | 298.35
-0.065453 | -1.781068 | 301.15
-0.063763 | -1.73508 | 286.96
-0.062074 | -1.68912 | 235.96
-0.060385 | -1.643160389 | 177.22
-0.058696 | -1.5972 | 140.38
-0.057006 | -1.551213 | 126.08
-0.055317 | -1.505253 | 116.29
-0.053628 | -1.459293 | 98.708
-0.051939 | -1.413333 | 77.889
-0.050249 | -1.367346 | 65.408
-0.04856 | -1.321385584 | 75.857
-0.046871 | -1.275426 | 88.414
-0.045181 | -1.229438 | 133.11
-0.043492 | -1.183478 | 169.96
-0.041803 | -1.137518 | 212.77
-0.040114 | -1.091558 | 261.77
-0.038424 | -1.045571 | 255.37
-0.036735 | -0.999610779 | 227.39
-0.035046 | -0.9536507244 | 292.5
-0.033357 | -0.9076906698 | 384.58
-0.031667 | -0.8617034038 | 459.56
-0.029978 | -0.8157433492 | 525.69
-0.028289 | -0.7697832946 | 430.82
-0.026599 | -0.7237960286 | 203.38
-0.02491 | -0.677835974 | 54.671
-0.023221 | -0.6318759194 | 131.86
-0.021532 | -0.5859158648 | 174.46
-0.019842 | -0.5399285988 | 272.14
-0.018153 | -0.4939685442 | 267.98
-0.016464 | -0.4480084896 | 293.19
-0.014775 | -0.402048435 | 178.27
-0.013085 | -0.356061169 | 218.23
-0.011396 | -0.3101011144 | 265.4
-0.0097068 | -0.2641356 | 465.86
-0.0080175 | -0.2181673995 | 414.63
-0.0063282 | -0.1721992 | 504.91
-0.004639 | -0.1262336846 | 220.52
-0.0029497 | -0.08026546658 | 98.57
-0.0012604 | -0.03429724856 | 98.857
0.00042884 | 0.01166934 | 0
0.0021181 | 0.05763646634 | 0
0.0038074 | 0.1036047 | 0
0.0054967 | 0.1495729 | 0
0.0071859 | 0.1955384 | 0
0.0088752 | 0.2415066 | 0
0.010564 | 0.2874612296 | 0
0.012254 | 0.3334484956 | 0
0.013943 | 0.3794085502 | 0
0.015632 | 0.4253686048 | 0
0.017322 | 0.4713558708 | 0
0.019011 | 0.5173159254 | 0
0.0207 | 0.56327598 | 0
0.022389 | 0.6092360346 | 0
0.024079 | 0.6552233006 | 0
0.025768 | 0.7011833552 | 0
0.027457 | 0.7471434098 | 0
0.029146 | 0.7931034644 | 0
0.030836 | 0.8390907304 | 0
0.032525 | 0.885050785 | 0
0.034214 | 0.9310108396 | 0
0.035904 | 0.9769981056 | 0
0.037593 | 1.022958 | 0
0.039282 | 1.068918 | 0
0.040971 | 1.114878 | 0
0.042661 | 1.160866 | 0
0.04435 | 1.20682559 | 0
0.046039 | 1.252786 | 0
0.047728 | 1.298746 | 0
0.049418 | 1.344733 | 0
0.051107 | 1.390693 | 0
0.052796 | 1.436653 | 0
0.054485 | 1.482613129 | 0
0.056175 | 1.528600395 | 0
0.057864 | 1.57456 | 0
0.059553 | 1.620521 | 0
0.061243 | 1.666508 | 0
0.062932 | 1.712468 | 0
0.064621 | 1.758428 | 0
0.06631 | 1.804387934 | 0
0.068 | 1.8503752 | 0
0.069689 | 1.896335 | 0
0.071378 | 1.942295 | 0
0.073067 | 1.988255 | 0
0.074757 | 2.034243 | 0
0.076446 | 2.080203 | 0
0.078135 | 2.126162739 | 0
0.079825 | 2.172150005 | 0
0.081514 | 2.21811 | 0
0.083203 | 2.26407 | 0
0.084892 | 2.31003 | 0
0.086582 | 2.356017 | 0
0.088271 | 2.401977 | 0
0.08996 | 2.447937544 | 0
0.091649 | 2.493898 | 0
0.093339 | 2.539885 | 0
0.095028 | 2.585845 | 0
0.096717 | 2.631805 | 0
0.098406 | 2.677765 | 0
0.1001 | 2.72386114 | 41.293
0.10179 | 2.769848406 | 50.649
0.10347 | 2.815563558 | 133.28
0.10516 | 2.861550824 | 205.31
0.10685 | 2.90753809 | 210.03
0.10854 | 2.953525356 | 159.17
0.11023 | 2.999512622 | 96.811
0.11192 | 3.045499888 | 61.018
0.11361 | 3.091487154 | 57.576
0.1153 | 3.13747442 | 75.569
0.11699 | 3.183461686 | 97.029
0.11868 | 3.229448952 | 109
0.12037 | 3.275436218 | 110.45
0.12206 | 3.321423484 | 108.28
0.12375 | 3.36741075 | 116.91
0.12543 | 3.413125902 | 113.87
0.12712 | 3.459113168 | 125.91
0.12881 | 3.505100434 | 128.27
0.1305 | 3.5510877 | 127.56
0.13219 | 3.597074966 | 142.9
0.13388 | 3.643062232 | 159.89
0.13557 | 3.689049498 | 170.34
0.13726 | 3.735036764 | 174.58
0.13895 | 3.78102403 | 175.19
0.14064 | 3.827011296 | 196.98
0.14233 | 3.872998562 | 274.72
0.14402 | 3.918985828 | 336.97
0.14571 | 3.964973094 | 337.84
0.1474 | 4.01096036 | 303.71
0.14908 | 4.056675512 | 284.29
0.15077 | 4.102662778 | 245.4
0.15246 | 4.148650044 | 239.6
0.15415 | 4.19463731 | 254.69
0.15584 | 4.240624576 | 271.71
0.15753 | 4.286611842 | 253.43
0.15922 | 4.332599108 | 197.48
0.16091 | 4.378586374 | 212.73
0.1626 | 4.42457364 | 250.13
0.16429 | 4.470560906 | 218.82
0.16598 | 4.516548172 | 157.99
0.16767 | 4.562535438 | 107.63
0.16936 | 4.608522704 | 23.561
0.17105 | 4.65450997 | 52.557
0.17273 | 4.700225122 | 73.349
0.17442 | 4.746212388 | 88.579
0.17611 | 4.792199654 | 105.38
0.1778 | 4.83818692 | 122
0.17949 | 4.884174186 | 127.11
0.18118 | 4.930161452 | 129.02
0.18287 | 4.976148718 | 128.23
0.18456 | 5.022135984 | 126.81
0.18625 | 5.06812325 | 122.75
0.18794 | 5.114110516 | 111.56
0.18963 | 5.160097782 | 97.438
0.19132 | 5.206085048 | 95.194
0.19301 | 5.252072314 | 106.38
0.19469 | 5.297787466 | 109.6
0.19638 | 5.343774732 | 130.54
0.19807 | 5.389761998 | 134.26
0.19976 | 5.435749264 | 131.75
0.20145 | 5.48173653 | 140.22
0.20314 | 5.527723796 | 151.27
0.20483 | 5.573711062 | 156.16
0.20652 | 5.619698328 | 158.47
0.20821 | 5.665685594 | 165.66
0.2099 | 5.71167286 | 176.39
0.21159 | 5.757660126 | 178.46
0.21328 | 5.803647392 | 165.24
0.21497 | 5.849634658 | 143.48
0.21666 | 5.895621924 | 106.8
0.21834 | 5.941337076 | 78.56
0.22003 | 5.987324342 | 73.14
0.22172 | 6.033311608 | 89.209
0.22341 | 6.079298874 | 108.61
0.2251 | 6.12528614 | 112.53
0.22679 | 6.171273406 | 103.27
0.22848 | 6.217260672 | 89.095
0.23017 | 6.263247938 | 77.778
0.23186 | 6.309235204 | 72.921
0.23355 | 6.35522247 | 73.828
0.23524 | 6.401209736 | 78.039
0.23693 | 6.447197002 | 84.481
0.23862 | 6.493184268 | 94.96
0.24031 | 6.539171534 | 112.54
0.24199 | 6.584886686 | 137.3
0.24368 | 6.630873952 | 162.1
0.24537 | 6.676861218 | 172.9
0.24706 | 6.722848484 | 157.88
0.24875 | 6.76883575 | 126.46
0.25044 | 6.814823016 | 112.43
0.25213 | 6.860810282 | 93.792
0.25382 | 6.906797548 | 65.72
0.25551 | 6.952784814 | 37.088
0.2572 | 6.99877208 | 18.512
0.25889 | 7.044759346 | 13.357
0.26058 | 7.090746612 | 0
0.26227 | 7.136733878 | 0